## Display
EasySplice 1.7
Yb1200-6/125DC
Vytran | P-6/123(DC)
Splice parameters
Pre-gap (um) | 8
Hot push delay (s) | 0.28
On-duration (s) | 1.5
Pre-push (um) | 5
Argon (l/min) | 0.5
Power (W) | 26
Hot push (um) | 14
Push vel (steps/s) | 700
Splice offset (um) | 0
Fire polish options
Delta (um) | 600
Cool threshold (s) | 60
Power (W) | 26
Passes | 2
Cool duration (s) | 60
Velocity (steps/s) | 1000
Argon (l/min) | 1.25

## Vytran (hidden)
|  | Yb1200-6/125DC |  |  | Yb1200-6/125DC-PM |  | Yb1200-10/125DC |  | Yb1200-10/125DC-PM |  | Yb1200-12/125DC |  | Yb1200-12/125DC-PM |  | Yb1200-20/125DC |  | Yb1200-20/125DC-PM |  | Yb1200-20/400DC |  | Yb1200-20/400DC-PM |  | Yb1200-25/250DC |  | Yb1200-25/250DC-PM |  | Yb1200-30/250DC |  | Yb1200-30/250DC-PM |  | Yb1200-20/400/460DC AG |  | Yb1200-20/400/460DC-PM AG
Parameter |  | P-6/123(DC) | Flexcore | Comments | P-6/123DC-PM | Comments | P-10/123(DC) | Comments | P-10/123(DC)-PM | Comments | P-12/123(DC) | Comments | P-12/123(DC)-PM | Comments | P-20/123(DC) | Comments | P-20/123(DC)-PM | Comments | P-20/390(DC) | Comments | P-20/390(DC)-PM | Comments | P-25/240(DC) | Comments | P-25/240DC-PM | Comments | P-30/240(DC) | Comments | P-30/240DC-PM | Comments | P-20/400/460DC AG | Comments | P-20/400/460DC-PM AG | Comments
Splice parameters
Pre-gap (um) |  | 8 | 8 |  | 8 |  | 8 |  | 8 |  | 8 |  | 8 |  | 8 |  | 8 |  | 15 |  | 15 |  | 12 |  | 12 |  | 12 |  | 12 |  | 15 |  | 15
Hot push delay (s) |  | 0.28 | 0.28 |  | 0.25 |  | 0.28 |  | 0.25 |  | 0.28 |  | 0.25 |  | 0.25 |  | 0.25 |  | 1 |  | 1 |  | 0.65 |  | 0.65 |  | 0.65 |  | 0.65 |  | 1 |  | 1
On-duration (s) |  | 1.5 | 1.5 |  | 1.5 |  | 1.5 |  | 1.5 |  | 1.5 |  | 1.5 |  | 1.5 |  | 1.5 |  | 10 |  | 7.5 |  | 8 |  | 8 |  | 8 |  | 8 |  | 8 |  | 8
Pre-push (um) |  | 5 | 5 |  | 5 |  | 5 |  | 5 |  | 5 |  | 5 |  | 5 |  | 5 |  | 0 |  | 0 |  | 0 |  | 0 |  | 0 |  | 0 |  | 0 |  | 0
Argon (l/min) |  | 0.5 | 0.5 |  | 0.5 |  | 0.5 |  | 0.5 |  | 0.5 |  | 0.5 |  | 0.5 |  | 0.5 |  | 1 |  | 1 |  | 0.85 |  | 0.85 |  | 0.85 |  | 0.85 |  | 1 |  | 1
Power (W) |  | 26 | 26 |  | 26 |  | 26 |  | 26 |  | 26 |  | 26 |  | 26 |  | 26 |  | 64 |  | 60 |  | 34 |  | 34 |  | 34 |  | 34 |  | 64 |  | 64
Hot push (um) |  | 14 | 14 |  | 14 |  | 14 |  | 14 |  | 14 |  | 14 |  | 14 |  | 14 |  | 21 |  | 21 |  | 20 |  | 20 |  | 20 |  | 20 |  | 21 |  | 21
Push vel (steps/s) |  | 700 | 700 |  | 700 |  | 700 |  | 700 |  | 700 |  | 700 |  | 700 |  | 700 |  | 700 |  | 700 |  | 700 |  | 700 |  | 700 |  | 700 |  | 700 |  | 700
Splice offset (um) |  | 0 | 0 |  | 0 |  | 0 |  | 0 |  | 0 |  | 0 |  | 0 |  | 0 |  | 0 |  | 0 |  | 0 |  | 0 |  | 0 |  | 0 |  | 0 |  | 0
Fire polish options
Delta (um) |  | 600 | 600 |  | 600 |  | 600 |  | 600 |  | 600 |  | 600 |  | 600 |  | 600 |  | 500 |  | 500 |  | 500 |  | 500 |  | 500 |  | 500 |  | 500 |  | 500
Cool threshold (s) |  | 60 | 60 |  | 60 |  | 60 |  | 60 |  | 60 |  | 60 |  | 60 |  | 60 |  | 60 |  | 60 |  | 60 |  | 60 |  | 60 |  | 60 |  | 60 |  | 60
Power (W) |  | 26 | 26 |  | 26 |  | 26 |  | 26 |  | 26 |  | 26 |  | 26 |  | 26 |  | 60 |  | 60 |  | 34 |  | 34 |  | 34 |  | 34 |  | 60 |  | 60
Passes |  | 2 | 2 |  | 2 |  | 2 |  | 2 |  | 2 |  | 2 |  | 2 |  | 2 |  | 2 |  | 2 |  | 2 |  | 2 |  | 2 |  | 2 |  | 2 |  | 2
Cool duration (s) |  | 60 | 60 |  | 60 |  | 60 |  | 60 |  | 60 |  | 60 |  | 60 |  | 60 |  | 60 |  | 60 |  | 60 |  | 60 |  | 60 |  | 60 |  | 60 |  | 60
Velocity (steps/s) | * | 1000 | 1000 |  | 1000 |  | 1000 |  | 1000 |  | 1000 |  | 1000 |  | 1000 |  | 1000 |  | 1000 |  | 1000 |  | 1000 |  | 1000 |  | 1000 |  | 1000 |  | 1000 |  | 1000
Argon (l/min) |  | 1.25 | 1.25 |  | 1.25 |  | 1.25 |  | 1.25 |  | 1.25 |  | 1.25 |  | 1.25 |  | 1.25 |  | 1.5 |  | 1.5 |  | 1.5 |  | 1.5 |  | 1.5 |  | 1.5 |  | 1.5 |  | 1.5
*** Recommendations

## Fitel S176 (hidden)
|  | Er20-4/125 |  |  | Er30-4/125, Er40-4/125 |  |  | Yb1200-6/125DC
Parameter |  | SMF-28 | PureMode1060 | Comments | SMF-28 | PureMode1060 | Comments | SMF-28 | Comments
Arc power |  | 80 | 90 | Important parameter | 80 | 90 | Important parameter | 100
Arc duration |  | 1500 | 1000 | Important parameter | 1500 | 1000 | Important parameter | 750
Average splice loss |  | 0.19 dB | 0.03 dB |  | 0.19 dB | 0.03 dB
Arc power compensation=0 |  | 0 | 0 |  | 0 | 0 |  | -20
Cleaning A-power offset=20 |  | 20 | 20 |  | 20 | 20 |  | 20
Cleaning time=200 |  | 200 | 200 |  | 200 | 200 |  | 200
Pre-fuse time=160 |  | 160 | 160 |  | 160 | 160 |  | 160
Z pull start time=0 |  | 0 | 0 |  | 0 | 0 |  | 0
Z push distance=15 |  | 15 | 15 |  | 15 | 15 |  | 15
Z pull distance=0 |  | 0 | 0 |  | 0 | 0 |  | 0
Repeat arc times=0 |  | 0 | 0 |  | 0 | 0 |  | 0
Repeat arc duration=1000 |  | 1000 | 1000 |  | 1000 | 1000 |  | 1000
Repeat arc interval=1000 |  | 1000 | 1000 |  | 1000 | 1000 |  | 1000
Repeat arc power offset =0 |  | 0 | 0 |  | 0 | 0 |  | 0
Attenuation=0 |  | 0 | 0 |  | 0 | 0 |  | 0
Aligning type=CORE |  | CORE | CORE |  | CORE | CORE |  | CLAD
Auto additional arc=0 | * | 0 | 0 |  | 0 | 0 |  | 0
Offset=0 |  | 0 | 0 |  | 0 | 0 |  | 0
Cleave angle=1 |  | 1 | 1 |  | 1 | 1 |  | 2
Loss limit=15 |  | 15 | 15 |  | 15 | 15 |  | 0.2
Wavelength=1550 |  | 1550 | 1550 |  | 1550 | 1550 |  | 1300
Mode field radius L=2.45 |  | 2.45 | 2.45 |  | 2.45 | 2.45 |  | 4.75
Mode field radius R=5.37 |  | 5.37 | 5.37 |  | 5.37 | 5.37 |  | 4.75
Splice loss; pigtail->LF (dB)
STDEV; pigtail->LF (dB)
Splice loss; LF->pigtail (dB)
STDEV; LF->pigtail (dB)
*** Recommendations
Please read "Splicing Liekki fibers" from http://www.liekki.com/news_technicalreports.php

## Fujikura (hidden)
|  | Erxx-4/125 |  | Yb1200-6/125DC
Parameter |  | SMF-28 | Comments | PureMode1060 | Comments
Fiber type |  | SPECIAL |  | SPECIAL
Mode title1 |  | SM-ER |  | SM-YB
Mode title2 |  | Standard SM |  | YB-DC
Align. |  | Core |  | Clad
Focus |  | Auto |  | Edge
ECF |  | 0.35 |  | OFF
Auto power |  | ON |  | OFF
Cleave limit |  | 3.0º |  | 1.5º
Loss limit |  | 0.75dB |  | 0.75dB
Core angel limit |  | 1.0º |  | 1.0º
Cleaning arc |  | 150ms |  | 150ms
Gap |  | 15μm |  | 15μm
Gapset pos. |  | Center |  | Center
Prefuse power |  | 20bit |  | 20bit
Prefuse time | * | 180ms |  | 180ms
Over lap |  | 3μm |  | 3μm
Arc 1 power |  | 17bit |  | 17bit
Arc 1 time |  | 5000ms |  | 5000ms
Arc 2 power |  | 17bit |  | 17bit
Arc 2 time |  | OFF |  | OFF
Arc 2 ON-time |  | 180ms |  | 180ms
Arc 2 OFF-time |  | 0ms |  | 0ms
Rearc time |  | 800ms |  | 800ms
Taper splice |  | OFF |  | OFF
Taper wait |  | 400ms |  | 400ms
Taper speed |  | 100bit |  | 100bit
Taper time |  | 100ms |  | 100ms
Est. mode |  | Core |  | Clad
MFD-L | * | 2.5μm |  | 2.5μm
MFD-R |  | 5.4μm |  | 5.4μm
Minimum loss |  | 0.00dB |  | 0.00dB
Core step |  | 100 |  | 500
Core curve |  | 100 |  | 100
MFD mismatch |  | OFF |  | OFF
*** Recommendations
Please read "Splicing Liekki fibers" from http://www.liekki.com/news_technicalreports.php

## Ericsson 975-995 (hidden)
| Er20-4/125 |  |  | Er30-4/125, Er40-4/125 |  |  | Er30/125HC |  |  | Er16-8/125 |  |  | Er80-8/125 |  |  | Yb1200-4/125 |  | Yb2000-6/125DC |  |  | Yb2000-4/125
Parameter | SMF-28 | PureMode1060 | Comments | SMF-28 | PureMode1060 | Comments | SMF-28 | PureMode1060 | Comments | SMF-28 | PureMode1060 | Comments | SMF-28 | PureMode1060 | Comments | PureMode1060 | Comments | SMF-28 | PureMode1060 | Comments | SMF-28 | PureMode1060 | Comments
Fiber type | Erbium fiber | Erbium fiber |  | Erbium fiber | Erbium fiber |  | Erbium fiber | Erbium fiber |  | Erbium fiber | Erbium fiber | Use fiber cleaver that accepts over 125 µm diameter fibers , use offset splice only | Erbium fiber | Erbium fiber | Use fiber cleaver that accepts over 125 µm diameter fibers , use offset splice only | Erbium fiber |  | Erbium fiber | Erbium fiber | Use fiber cleaver that accepts over 125 µm diameter fibers , use offset splice only | Erbium fiber | Erbium fiber | Use fiber cleaver that accepts over 125 µm diameter fibers , use offset splice only
Process type | Normal splicing | Normal splicing |  | Normal splicing | Normal splicing |  | Normal splicing | Normal splicing |  | Normal splicing | Normal splicing |  | Normal splicing | Normal splicing |  | Normal splicing |  | Normal splicing | Normal splicing |  | Normal splicing | Normal splicing
Prefuse time, (s) | 0.2 | 0.2 |  | 0.2 | 0.2 |  | 0.2 | 0.2 |  | 0.2 | 0.2 |  | 0.2 | 0.2 |  | 0.2s |  | 0.2 | 0.2 |  | 0.2 | 0.2
Prefuse current, (mA) | 10 | 10 |  | 10 | 10 |  | 10 | 10 |  | 10 | 10 |  | 10 | 10 |  | 10mA |  | 10 | 10 |  | 10 | 10
Gap, (µm) | 50 | 50 |  | 50 | 50 |  | 50 | 50 |  | 50 | 50 | set "MAX GAP ANGLE" to equal or smaller than 2 degrees | 50 | 50 | set "MAX GAP ANGLE" to equal or smaller than 2 degrees | 50μm |  | 50 | 50 | set "MAX GAP ANGLE" to equal or smaller than 2 degrees | 50 | 50 | set "MAX GAP ANGLE" to equal or smaller than 2 degrees
Overlap, (µm) | 15 | 15 |  | 15 | 15 |  | 15 | 15 |  | 15 | 15 |  | 15 | 15 |  | 10μm |  | 10 | 10 |  | 15 | 15
Fusion time 1, (s) | 0.3 | 0.3 |  | 0.3 | 0.3 |  | 0.3 | 0.3 |  | 0.3 | 0.3 |  | 0.3 | 0.3 |  | 0.3s |  | 0.3 | 0.3 |  | 0.3 | 0.3
Fusion curr. 1, (mA) | 10.5 | 10.5 |  | 10.5 | 10.5 |  | 10.5 | 10.5 |  | 10.5 | 10.5 |  | 10.5 | 10.5 |  | 10.5mA |  | 10.5 | 10.5 |  | 10.5 | 10.5
Fusion time 2, (s) | 2 | 2 | Important parameter | 2 | 2 | Important parameter | 2 | 2 | Important parameter | 2 | 2 | set minimum fusion time and current | 2 | 2 | set minimum fusion time and current | 1s |  | 1 | 1 | set minimum fusion time and current | 2 | 2 | set minimum fusion time and current
Fusion curr. 2, (mA) | 14.5 | 13.5 | Important parameter | 14.5 | 13 | Important parameter | 14.5 | 13.3 | Important parameter | 14.5 | 13 | set minimum fusion time and current | 13.5 | 13 | set minimum fusion time and current | 13mA |  | 13 | 13 | set minimum fusion time and current | 14.5 | 13.5 | set minimum fusion time and current
Fusion time 3, (s) | 0.5 | 0.5 |  | 0.5 | 0.5 |  | 0.5 | 0.5 |  | 0.5 | 0.5 |  | 0.5 | 0.5 |  | 0.5s |  | 0.5 | 0.5 |  | 0.5 | 0.5
Fusion curr. 3, (mA) | 11 | 11 |  | 11 | 11 |  | 11 | 11 |  | 11 | 11 |  | 11 | 11 |  | 12.5mA |  | 12.5 | 12.5 |  | 11 | 11
Left MFD, (mm) | 8 | 8 |  | 8 | 8 |  | 8 | 8 |  | 8 | 8 |  | 8 | 8 |  | 8μm |  | 8 | 8 |  | 8 | 8
Right MFD, (mm) | 8 | 8 |  | 8 | 8 |  | 8 | 8 |  | 8 | 8 |  | 8 | 8 |  | 8μm |  | 8 | 8 |  | 8 | 8
Set center position | 255 | 255 |  | 255 | 255 |  | 255 | 255 |  | 255 | 255 |  | 255 | 275 |  | 220 |  | 280 | 280 | Yb doped fiber should be placed on the right side of the splicer. | 255 | 255
AOA current, (mA) | 0 | 0 |  | 0 | 0 |  | 0 | 0 |  | 0 | 0 |  | 0 | 0 |  | 0.0mA |  | 0 | 0 |  | 0 | 0
Early prefusion | NO | NO |  | NO | NO |  | NO | NO |  | NO | NO |  | NO | NO |  | NO |  | NO | NO |  | NO | NO
Align accuracy, (mm) | 0.1 | 0.1 |  | 0.1 | 0.1 |  | 0.1 | 0.1 |  | 0.1 | 0.1 |  | 0.1 | 0.1 |  | 0.1μm |  | 0.1 | 0.1 |  | 0.1 | 0.1
Splice loss; pigtail->LF (dB) | 0.15 | 0.08 | When light propagates from pigtail to LF1200 | 0.19 | 0.08 | When light propagates from pigtail to LF2400 |  |  | When light propagates from pigtail to LF3300 | 0.06 | 0.08 |  | 0.17 | 0.3 | [6 empty] | 0.17 | 0.13
STDEV; pigtail->LF (dB) | 0.03 | 0.025 | When light propagates from pigtail to LF1200 | 0.01 | 0.03 | When light propagates from pigtail to LF2400 |  |  | When light propagates from pigtail to LF3300 | 0.03 | 0.03 |  | 0.03 | 0.05 | [6 empty] | 0.03 | 0.03
Splice loss; LF->pigtail (dB) | 0.07 | 0.06 | When light propagates from LF1200 to pigtail | 0.07 | 0.03 | When light propagates from LF2400 to pigtail |  |  | When light propagates from LF3300 to pigtail
STDEV; LF->pigtail (dB) | 0.02 | 0.02 | When light propagates from LF1200 to pigtail | 0.02 | 0.02 | When light propagates from LF2400 to pigtail |  |  | When light propagates from LF3300 to pigtail
*** Recommendations
Please read "Splicing Liekki fibers" from http://www.liekki.com/news_technicalreports.php Reduce the acceptable MAX GAP ANGLE to 1 degree, Adjust the ALTITUDE | If the result of a splice test is not acceptable (average splice loss and/or standard deviation are too high) the following parameters should be changed: Fusion Time 2, Fusion Curr. 2, Overlap | If the result of a splice test is not acceptable (average splice loss and/or standard deviation are too high) the following parameters should be changed: Fusion Time 2, Fusion Curr. 2, Overlap

## Sumitomo T36 (hidden)
| Er20-4/125 |  |  | Er30-4/125, Er40-4/125
Parameter | SMF-28 | PureMode1060 | Comments | SMF-28 | PureMode1060 | Comments
Arc duration | 2 | 1.7 | Important parameter | 1.7 | 1.5 | Important parameter
Prefusion | 0.2 | 0.2 |  | 0.2 | 0.2
Arc gap | 8 | 8 |  | 8 | 8
Overlap | 15 | 15 |  | 15 | 15
Arc power | 18 | 17 | Important parameter | 18 | 17 | Important parameter
Splice loss; pigtail->LF (dB) | 0.14 | 0.09 | When light propagates from pigtail to LF1200 | 0.16 | 0.1 | When light propagates from pigtail to LF2400
STDEV; pigtail->LF (dB) | 0.025 | 0.03 | When light propagates from pigtail to LF1200 | 0.02 | 0.03 | When light propagates from pigtail to LF2400
Splice loss; LF->pigtail (dB) | 0.09 | 0.08 | When light propagates from LF1200 to pigtail | 0.07 | 0.08 | When light propagates from LF2400 to pigtail
STDEV; LF->pigtail (dB) | 0.03 | 0.04 | When light propagates from LF1200 to pigtail | 0.025 | 0.025 | When light propagates from LF2400 to pigtail
*** Recommendations
Please read "Splicing Liekki fibers" from http://www.liekki.com/news_technicalreports.php Make sure that the parameter 211 “FIBER END ANGLE” is set to 1 degree or lower and that the “SPLICE CONDITION / ALIGN METHOD” is set to “CORE” (see the splicer’s manual for information about setting these parameters). Climate change (temperature, humidity and pressure) may induce important parameter changes. The values indicated in previous paragraphs are valid for 22C, 760mmHg. For example, when splicing LF1200 to 1060 type of fibers the arc power had to be changed between 16 in a hot and humid summer day and 20 in a cold and dry winter day, even though the tests have been performed indoor, with regular acclimatisation switched on.

## Help (hidden)
EasySplice
v1.7 released: August 2007 | Released: August 2007
INTRODUCTION
EasySplice is an Excel based program allowing fast retrieving and management of splicing parameters for various splicers and fibers.
On top of the display there are three lists for : splicers, doped fibers (EDFs) and pigtails. By choosing any combinations, a list of splicing parameters and their recommended values will appear below the lists. Also, splicing recommendations (general and specific to the fibers involved) will be printed on box placed on the right side on the display.
On the right top corner of the display, Help button displays this information, and About button displays version and copyright information.
HOW TO:
...select the desired splicing configuration
Select from Splicers list the desired splicer, then select from EDFs list the doped fiber to be spliced, then select from Pigtails list the pigtail fiber. After the selections, the splicing parameters and the splicing instructions will be displayed.
...print the splicing parameters
Use the Excel Print button. If you want to print a different area of the sheet select the desired area and then File\Print area.
...view data sheets
All the information is stored in worksheets. The main worksheet is "Display". The help information is stored in "Help" worksheet. DO NOT MAKE ANY CHANGE TO THIS WORKSHEET.
Splicing information is stored in a separate worksheet for each splicer. To view these worksheets, select TOOLS, OPTIONS, VIEW and then select the option "Sheet tabs"
Cells C1, G1, ... contain the types of the EDFs to be spliced.
Below each EDF name in cells C2, D2, ... and then G2, H2 ..., and so on, the names of the pigtails are listed. This list is ended by the cell "Comments".
Column A, starting with A3 contains the names of the splicing parameters
Below each pigtail name, for each splicing parameter name, the parameter value is printed.
...modify data
The file you received from Liekki or from Optoel is read only. To make any modification to the file you have first to open the file and then save it under a different name. The saved copy is read/write so it can be updated.
...modify splicing parameters
To modify splicing parameters, first reveal the sheet tabs (see the above procedure). Any information on the worksheet can be modified.
...add more splicers
Add another worksheet, name it with the name of the splicer and add data in the same format as described in "How to ...view data sheets". The colours on the worksheet is irrelevant for the program.
Write the names of the splicing parameters in the first column and leave an empty row after the last parameter.
After the empty row following the last parameter name, write in the first column: *** Recommendations (*** are mandatory). The cell below this will contain the general recommendations.
...add more doped fibers and pigtails to a splicer
Add more columns to the splicer worksheet with the following rules:
The name of the EDF in the first row leaving one empty column from the last "Comments" column
The name of the first pigtail placed immediately below the name of the doped fiber, and the successive pigtails on the same row but next columns.
The list of pigtails has to be ended by "Comments"
The splicing parameter values will be written bellow each pigtail in the corresponding rows.
Special comments for each splicing parameter may be written on the Comments column.
The specific recommendations will be placed in the same column as the parameters, and in the same row as the general recommendations.
CONTACT INFORMATION
Liekki Oy
Sorronrinne 9, 08500 Lohja, Finland
office@liekki.com
Optoel
Vlahuta 37/24, Ro-3400 Cluj-Napoca, Romania
office@optoelsoft.com